## hr 355 45d
Mean:Sample S 45.00 180.00
Wavelength (nm) | %T
1250 | 83.94369507
1249 | 83.74516296
1248 | 83.58234406
1247 | 83.44290161
1246 | 83.30944824
1245 | 83.1660614
1244 | 83.05896759
1243 | 82.92449951
1242 | 82.84973907
1241 | 82.6811676
1240 | 82.53927612
1239 | 82.48265076
1238 | 82.36169434
1237 | 82.25367737
1236 | 82.17570496
1235 | 82.06659698
1234 | 82.00233459
1233 | 81.91470337
1232 | 81.79733276
1231 | 81.71243286
1230 | 81.62701416
1229 | 81.56176758
1228 | 81.48039246
1227 | 81.39480591
1226 | 81.29920197
1225 | 81.25643921
1224 | 81.1894989
1223 | 81.10657501
1222 | 81.05314636
1221 | 80.99153137
1220 | 80.92681122
1219 | 80.88026428
1218 | 80.84011841
1217 | 80.79708862
1216 | 80.76130676
1215 | 80.71368408
1214 | 80.67028046
1213 | 80.66369629
1212 | 80.64278412
1211 | 80.62136841
1210 | 80.61431122
1209 | 80.60473633
1208 | 80.62008667
1207 | 80.61070251
1206 | 80.58885193
1205 | 80.58795166
1204 | 80.61813354
1203 | 80.62650299
1202 | 80.66280365
1201 | 80.68955994
1200 | 80.73175049
1199 | 80.75791168
1198 | 80.78276062
1197 | 80.86347961
1196 | 80.89170074
1195 | 80.95098114
1194 | 81.01377869
1193 | 81.08174133
1192 | 81.14231873
1191 | 81.21437073
1190 | 81.30185699
1189 | 81.39143372
1188 | 81.47035217
1187 | 81.61964417
1186 | 81.68001556
1185 | 81.80026245
1184 | 81.91470337
1183 | 82.00553894
1182 | 82.16360474
1181 | 82.27127838
1180 | 82.40481567
1179 | 82.55757141
1178 | 82.69798279
1177 | 82.81628418
1176 | 82.98561859
1175 | 83.14253235
1174 | 83.31463623
1173 | 83.47385406
1172 | 83.64559174
1171 | 83.8066864
1170 | 84.01133728
1169 | 84.20129395
1168 | 84.4029541
1167 | 84.55995178
1166 | 84.78718567
1165 | 84.98249817
1164 | 85.19197083
1163 | 85.40768433
1162 | 85.62810516
1161 | 85.84194946
1160 | 86.09809875
1159 | 86.31246948
1158 | 86.52367401
1157 | 86.78751373
1156 | 86.99458313
1155 | 87.24629211
1154 | 87.50990295
1153 | 87.75293732
1152 | 88.0236969
1151 | 88.25080872
1150 | 88.52791595
1149 | 88.37197876
1148 | 88.63839722
1147 | 88.91823578
1146 | 89.1771698
1145 | 89.44339752
1144 | 89.72240448
1143 | 89.99284363
1142 | 90.28607941
1141 | 90.58795166
1140 | 90.85864258
1139 | 91.11578369
1138 | 91.3792038
1137 | 91.65684509
1136 | 91.93058777
1135 | 92.24142456
1134 | 92.47406006
1133 | 92.73061371
1132 | 93.03250122
1131 | 93.27811432
1130 | 93.53225708
1129 | 93.81192017
1128 | 94.06414795
1127 | 94.30245972
1126 | 94.54408264
1125 | 94.78965759
1124 | 95.01869965
1123 | 95.23417664
1122 | 95.47840881
1121 | 95.67286682
1120 | 95.87860107
1119 | 96.0320816
1118 | 96.23970032
1117 | 96.4263916
1116 | 96.60137939
1115 | 96.73468018
1114 | 96.8992157
1113 | 97.02737427
1112 | 97.16020203
1111 | 97.28527832
1110 | 97.39120483
1109 | 97.48183441
1108 | 97.56628418
1107 | 97.64283752
1106 | 97.69760895
1105 | 97.73087311
1104 | 97.77838135
1103 | 97.79937744
1102 | 97.81642914
1101 | 97.80644226
1100 | 97.78819275
1099 | 97.7552948
1098 | 97.72855377
1097 | 97.65733337
1096 | 97.61703491
1095 | 97.5213089
1094 | 97.43837738
1093 | 97.3343811
1092 | 97.2177887
1091 | 97.06375122
1090 | 96.93965149
1089 | 96.79934692
1088 | 96.63782501
1087 | 96.46017456
1086 | 96.30265045
1085 | 96.09433746
1084 | 95.8996582
1083 | 95.69563293
1082 | 95.48648071
1081 | 95.26708984
1080 | 95.04000092
1079 | 94.78096771
1078 | 94.52755737
1077 | 94.28410339
1076 | 94.02886963
1075 | 93.766922
1074 | 93.48246002
1073 | 93.21458435
1072 | 92.90219116
1071 | 92.62256622
1070 | 92.32424927
1069 | 92.0460434
1068 | 91.75852966
1067 | 91.47615051
1066 | 91.14584351
1065 | 90.84538269
1064 | 90.54048157
1063 | 90.25032043
1062 | 89.95776367
1061 | 89.65660095
1060 | 89.31977844
1059 | 89.02154541
1058 | 88.72766113
1057 | 88.43023682
1056 | 88.13097382
1055 | 87.84989929
1054 | 87.54528809
1053 | 87.24552155
1052 | 86.98103333
1051 | 86.71357727
1050 | 86.41390991
1049 | 86.14860535
1048 | 85.89198303
1047 | 85.61330414
1046 | 85.36133575
1045 | 85.10760498
1044 | 84.84506989
1043 | 84.5976181
1042 | 84.36380005
1041 | 84.10916138
1040 | 83.88619995
1039 | 83.67233276
1038 | 83.46295166
1037 | 83.24765015
1036 | 83.03902435
1035 | 82.84660339
1034 | 82.65022278
1033 | 82.46644592
1032 | 82.33164978
1031 | 82.13977051
1030 | 81.94921875
1029 | 81.81365967
1028 | 81.64151764
1027 | 81.51239014
1026 | 81.37691498
1025 | 81.23434448
1024 | 81.13667297
1023 | 81.03634644
1022 | 80.94394684
1021 | 80.84568787
1020 | 80.77586365
1019 | 80.69389343
1018 | 80.63085938
1017 | 80.57156372
1016 | 80.51779175
1015 | 80.49209595
1014 | 80.45274353
1013 | 80.41695404
1012 | 80.40919495
1011 | 80.40643311
1010 | 80.41444397
1009 | 80.44604492
1008 | 80.45413208
1007 | 80.47773743
1006 | 80.51615906
1005 | 80.58018494
1004 | 80.62630463
1003 | 80.71019745
1002 | 80.77513123
1001 | 80.86880493
1000 | 80.98078156
999 | 81.08760071
998 | 81.17738342
997 | 81.33102417
996 | 81.44955444
995 | 81.58892059
994 | 81.7358551
993 | 81.90309143
992 | 82.07577515
991 | 82.24388123
990 | 82.46437073
989 | 82.62107849
988 | 82.80447388
987 | 83.03126526
986 | 83.23428345
985 | 83.46068573
984 | 83.71307373
983 | 83.94987488
982 | 84.18925476
981 | 84.43140411
980 | 84.69657898
979 | 84.95756531
978 | 85.20922852
977 | 85.48939514
976 | 85.75902557
975 | 86.01687622
974 | 86.29912567
973 | 86.5628891
972 | 86.85775757
971 | 87.13749695
970 | 87.41963196
969 | 87.70012665
968 | 87.9566803
967 | 88.21641541
966 | 88.50511932
965 | 88.77450562
964 | 89.04914093
963 | 89.30558777
962 | 89.53507996
961 | 89.76916504
960 | 90.00279236
959 | 90.22557831
958 | 90.442276
957 | 90.62268829
956 | 90.81105042
955 | 91.00276184
954 | 91.15881348
953 | 91.30970001
952 | 91.43976593
951 | 91.5526123
950 | 91.64479065
949 | 91.7265625
948 | 91.75931549
947 | 91.81939697
946 | 91.83999634
945 | 91.85006714
944 | 91.84126282
943 | 91.82328796
942 | 91.78381348
941 | 91.70492554
940 | 91.69168854
939 | 91.56303406
938 | 91.47100067
937 | 91.35154724
936 | 91.19403839
935 | 91.02937317
934 | 90.81629944
933 | 90.60551453
932 | 90.38994598
931 | 90.12548828
930 | 89.88046265
929 | 89.60836792
928 | 89.31867981
927 | 89.00267029
926 | 88.6910553
925 | 88.37867737
924 | 88.04772949
923 | 87.70591736
922 | 87.35645294
921 | 86.98852539
920 | 86.62058258
919 | 86.25125885
918 | 85.87853241
917 | 85.49111938
916 | 85.10774231
915 | 84.70769501
914 | 84.32286072
913 | 83.94794464
912 | 83.57814789
911 | 83.19993591
910 | 82.82910919
909 | 82.44297791
908 | 82.06109619
907 | 81.71821594
906 | 81.35437775
905 | 81.00764465
904 | 80.67379761
903 | 80.32219696
902 | 79.98495483
901 | 79.66760254
900 | 79.35342407
899 | 79.05645752
898 | 78.74555206
897 | 78.47280884
896 | 78.17918396
895 | 77.91390991
894 | 77.69340515
893 | 77.44485474
892 | 77.22042847
891 | 77.01009369
890 | 76.78471375
889 | 76.5905838
888 | 76.42068481
887 | 76.25572968
886 | 76.10478973
885 | 75.9772644
884 | 75.83720398
883 | 75.70747375
882 | 75.61325073
881 | 75.5503006
880 | 75.48233032
879 | 75.43278503
878 | 75.38500214
877 | 75.38114929
876 | 75.34693909
875 | 75.37145233
874 | 75.4019165
873 | 75.4292984
872 | 75.47612762
871 | 75.55659485
870 | 75.65281677
869 | 75.71881866
868 | 75.83924103
867 | 75.98222351
866 | 76.11817169
865 | 76.28359222
864 | 76.46383667
863 | 76.65934753
862 | 76.86058044
861 | 77.06782532
860 | 77.30404663
859 | 77.54750824
858 | 77.82426453
857 | 78.07897949
856 | 78.34438324
855 | 78.63924408
854 | 78.93875122
853 | 79.23727417
852 | 79.54827881
851 | 79.89778137
850 | 80.21409607
849 | 80.53111267
848 | 80.87718201
847 | 81.21022034
846 | 81.55752563
845 | 81.92456818
844 | 82.24035645
843 | 82.5639801
842 | 82.89823914
841 | 83.24539185
840 | 83.54156494
839 | 83.83879089
838 | 84.14058685
837 | 84.4041748
836 | 84.65351868
835 | 84.91888428
834 | 85.12940216
833 | 85.32389069
832 | 85.50546265
831 | 85.67103577
830 | 85.79610443
829 | 85.90414429
828 | 85.98246765
827 | 86.0091095
826 | 86.02256775
825 | 86.00309753
824 | 85.98246765
823 | 85.8762207
822 | 85.72442627
821 | 85.63090515
820 | 85.42455292
819 | 85.20664978
818 | 84.9861145
817 | 84.72581482
816 | 84.45596313
815 | 84.13240051
814 | 83.76766968
813 | 83.40133667
812 | 83.03427887
811 | 82.6169281
810 | 82.20665741
809 | 81.78201294
808 | 81.30970001
807 | 80.78416443
806 | 80.35394287
805 | 79.85115051
804 | 79.3445282
803 | 78.85351563
802 | 78.34907532
801 | 77.82621765
800 | 77.32557678
799 | 76.89079285
798 | 76.36971283
797 | 75.86106873
796 | 75.39725494
795 | 74.93006897
794 | 74.44715881
793 | 73.98592377
792 | 73.57595825
791 | 73.16493225
790 | 72.73648071
789 | 72.36924744
788 | 71.97583008
787 | 71.6034317
786 | 71.26979065
785 | 71.0062561
784 | 70.70087433
783 | 70.400177
782 | 70.12021637
781 | 69.87435913
780 | 69.67629242
779 | 69.52305603
778 | 69.31899261
777 | 69.15460205
776 | 69.06936646
775 | 68.95209503
774 | 68.897995
773 | 68.87303925
772 | 68.87355804
771 | 68.8495636
770 | 68.85221863
769 | 68.90385437
768 | 69.0195694
767 | 69.11756897
766 | 69.25164032
765 | 69.4719696
764 | 69.627388
763 | 69.86614227
762 | 70.09404755
761 | 70.33112335
760 | 70.64112854
759 | 70.9631958
758 | 71.31835938
757 | 71.6635437
756 | 72.0756073
755 | 72.50169373
754 | 72.95033264
753 | 73.41954041
752 | 73.88475037
751 | 74.35427094
750 | 74.92367554
749 | 75.39331055
748 | 75.95366669
747 | 76.53013611
746 | 77.06797791
745 | 77.69602966
744 | 78.26759338
743 | 78.81902313
742 | 79.3347168
741 | 79.89179993
740 | 80.38644409
739 | 80.95401001
738 | 81.49937439
737 | 81.94728088
736 | 82.37460327
735 | 82.74572754
734 | 83.11946106
733 | 83.45198059
732 | 83.75657654
731 | 84.01018524
730 | 84.23991394
729 | 84.30736542
728 | 84.44335175
727 | 84.48591614
726 | 84.4455719
725 | 84.40357971
724 | 84.29226685
723 | 84.1048584
722 | 83.8805542
721 | 83.63809204
720 | 83.31524658
719 | 83.12164307
718 | 82.77432251
717 | 82.3818512
716 | 81.94032288
715 | 81.39532471
714 | 80.91423798
713 | 80.40126801
712 | 79.8624649
711 | 79.32507324
710 | 78.76579285
709 | 78.16855621
708 | 77.63358307
707 | 77.08126831
706 | 76.52169037
705 | 75.97521973
704 | 75.44895172
703 | 74.91444397
702 | 74.40530396
701 | 73.94245911
700 | 73.46211243
699 | 73.03121185
698 | 72.6095047
697 | 72.24420166
696 | 71.8838501
695 | 71.58143616
694 | 71.27896881
693 | 71.01324463
692 | 70.79180145
691 | 70.60365295
690 | 70.44074249
689 | 70.32213593
688 | 70.22592926
687 | 70.17208862
686 | 70.1978302
685 | 70.21989441
684 | 70.26535797
683 | 70.45012665
682 | 70.59854889
681 | 70.80027771
680 | 71.0509491
679 | 71.3260498
678 | 71.65930176
677 | 72.01618958
676 | 72.44819641
675 | 72.88638306
674 | 73.37879944
673 | 73.94889832
672 | 74.47563934
671 | 75.08370972
670 | 75.65841675
669 | 76.38017273
668 | 77.07293701
667 | 77.77622986
666 | 78.50231934
665 | 79.25695801
664 | 80.01774597
663 | 80.77785492
662 | 81.52471161
661 | 82.29208374
660 | 82.97367859
659 | 83.71642303
658 | 84.3664856
657 | 85.07015991
656 | 85.64291382
655 | 86.19831848
654 | 86.7484436
653 | 87.1919632
652 | 87.5559845
651 | 87.91586304
650 | 88.15531921
649 | 88.35687256
648 | 88.53991699
647 | 88.56359863
646 | 88.56830597
645 | 88.5164032
644 | 88.40240479
643 | 88.20959473
642 | 87.9878006
641 | 87.73228455
640 | 87.42433167
639 | 87.08840942
638 | 86.71191406
637 | 86.36238861
636 | 85.98014832
635 | 85.55036926
634 | 85.14367676
633 | 84.76954651
632 | 84.41104126
631 | 84.01342773
630 | 83.63803101
629 | 83.28850555
628 | 82.9899292
627 | 82.69572449
626 | 82.4397583
625 | 82.24186707
624 | 82.03163147
623 | 81.90435028
622 | 81.80091858
621 | 81.74684143
620 | 81.73034668
619 | 81.76397705
618 | 81.82037354
617 | 81.9246521
616 | 82.09754944
615 | 82.32689667
614 | 82.56240845
613 | 82.89336395
612 | 83.22078705
611 | 83.62886047
610 | 84.00809479
609 | 84.50222778
608 | 84.97727966
607 | 85.47008514
606 | 86.07526398
605 | 86.64580536
604 | 87.24811554
603 | 87.8327179
602 | 88.50502014
601 | 89.13513184
600 | 89.77693176
599 | 90.39585876
598 | 90.98548889
597 | 91.53187561
596 | 92.10428619
595 | 92.59514618
594 | 93.10521698
593 | 93.55500793
592 | 93.95831299
591 | 94.29660034
590 | 94.59500122
589 | 94.89038086
588 | 95.12783051
587 | 95.30010223
586 | 95.45689392
585 | 95.6164093
584 | 95.67045593
583 | 95.72396088
582 | 95.72877502
581 | 95.74445343
580 | 95.72315979
579 | 95.68486023
578 | 95.71336365
577 | 95.66609955
576 | 95.63491821
575 | 95.63134766
574 | 95.57089233
573 | 95.64600372
572 | 95.67481995
571 | 95.7060318
570 | 95.79865265
569 | 95.81163025
568 | 95.95074463
567 | 96.05247498
566 | 96.18982697
565 | 96.36119843
564 | 96.50898743
563 | 96.71044922
562 | 96.87606812
561 | 97.09088135
560 | 97.26370239
559 | 97.45785522
558 | 97.60922241
557 | 97.8221817
556 | 98.01695251
555 | 98.17559814
554 | 98.35135651
553 | 98.48973846
552 | 98.60668945
551 | 98.67449951
550 | 98.78465271
549 | 98.84551239
548 | 98.89937592
547 | 98.90267944
546 | 98.85331726
545 | 98.83647156
544 | 98.85268402
543 | 98.76846313
542 | 98.69843292
541 | 98.6681366
540 | 98.60707092
539 | 98.51634216
538 | 98.41751099
537 | 98.3351059
536 | 98.2434845
535 | 98.13932037
534 | 98.02307129
533 | 97.91836548
532 | 97.78553009
531 | 97.65437317
530 | 97.53833008
529 | 97.32644653
528 | 97.13476563
527 | 96.97802734
526 | 96.72761536
525 | 96.46661377
524 | 96.17071533
523 | 95.85100555
522 | 95.5171051
521 | 95.14047241
520 | 94.75624847
519 | 94.34394836
518 | 93.98394012
517 | 93.50624847
516 | 93.17420959
515 | 92.76896667
514 | 92.44059753
513 | 92.07260895
512 | 91.76341248
511 | 91.45832825
510 | 91.33239746
509 | 91.20329285
508 | 91.06936646
507 | 91.07943726
506 | 91.13781738
505 | 91.30076599
504 | 91.49934387
503 | 91.84869385
502 | 92.13624573
501 | 92.52961731
500 | 92.96902466
499 | 93.44943237
498 | 93.920784
497 | 94.3888092
496 | 94.82795715
495 | 95.04491425
494 | 95.31585693
493 | 95.37641907
492 | 95.30860901
491 | 95.08366394
490 | 94.60064697
489 | 93.99559784
488 | 93.2039032
487 | 92.20758057
486 | 91.04519653
485 | 89.87769318
484 | 88.53729248
483 | 87.1098175
482 | 85.72351837
481 | 84.21649933
480 | 83.00608063
479 | 81.74594879
478 | 80.52947998
477 | 79.48615265
476 | 78.55299377
475 | 77.83903503
474 | 77.3031311
473 | 76.95935059
472 | 76.79750061
471 | 76.89463806
470 | 77.26477814
469 | 77.88780212
468 | 78.7335968
467 | 79.72819519
466 | 81.05856323
465 | 82.43750763
464 | 84.06587219
463 | 85.59666443
462 | 87.24333191
461 | 88.58293152
460 | 89.84663391
459 | 90.66020966
458 | 90.97843933
457 | 91.00212097
456 | 90.53483582
455 | 89.48112488
454 | 88.18659973
453 | 86.55917358
452 | 84.6335907
451 | 82.71833801
450 | 80.89170837
449 | 79.13922882
448 | 77.28544617
447 | 75.86455536
446 | 74.53787231
445 | 73.49601746
444 | 72.79718781
443 | 72.17310333
442 | 72.18623352
441 | 72.31175995
440 | 72.93858337
439 | 73.85852814
438 | 74.93863678
437 | 76.42210388
436 | 77.95769501
435 | 79.62976074
434 | 80.8396759
433 | 81.8170166
432 | 82.43138123
431 | 82.20411682
430 | 81.37447357
429 | 79.86862946
428 | 78.09057617
427 | 75.9418335
426 | 73.81723022
425 | 71.71757507
424 | 69.80025482
423 | 68.15094757
422 | 66.82601166
421 | 65.81542969
420 | 65.48132324
419 | 65.58243561
418 | 66.43238831
417 | 67.49014282
416 | 69.11991882
415 | 70.86804962
414 | 72.29814911
413 | 73.33026123
412 | 73.17295074
411 | 72.36278534
410 | 70.58155823
409 | 68.21051788
408 | 65.61070251
407 | 63.50889587
406 | 61.27215576
405 | 59.32144165
404 | 57.29798508
403 | 55.72483063
402 | 54.82629395
401 | 55.16335297
400 | 56.18764496
399 | 57.36380005
398 | 57.0583725
397 | 54.65757751
396 | 49.65292358
395 | 42.41662598
394 | 35.61154175
393 | 30.76462173
392 | 28.32102585
391 | 27.80259132
390 | 28.93363571
389 | 31.06884766
388 | 33.85469437
387 | 36.63406372
386 | 38.93436432
385 | 39.75604248
384 | 37.43812943
383 | 33.12392807
382 | 27.49769783
381 | 21.15174484
380 | 15.76307106
379 | 11.34665298
378 | 7.901288986
377 | 5.529105663
376 | 4.242667675
375 | 3.199655771
374 | 2.407340527
373 | 1.825639963
372 | 1.586033106
371 | 1.105871201
370 | 1.351195455
369 | 0.9564941525
368 | 1.034521222
367 | 1.04017663
366 | 0.6890115738
365 | 0.9174205065
364 | 0.7140267491
363 | 1.265515685
362 | 0.446891129
361 | 0.4403603971
360 | 0.5805519223
359 | 0.4644361734
358 | -0.008565023541
357 | -0.236556083
356 | 1.150334001
355 | 0.1085375398
354 | 0.1242442429
353 | 0.6169823408
352 | 0.3696817458
351 | 0.3977594376
350 | 0.9253064394
349 | 0.6658368707
348 | 0.4736500978
347 | 0.2385394871
346 | 0.5976388454
345 | 0.8298743963
344 | 0.261727035
343 | 0.2189693153
342 | 0.6864010096
341 | 0.8501676321
340 | 0.789270401
339 | 0.2562438846
338 | 0.1478484124
337 | 0.1081821322
336 | 0.2633859217
335 | 0.3361601532
334 | 0.8741955757
333 | 0.8331234455
332 | 0.4616117775
331 | 0.6354591846
330 | 0.3600982726
329 | 0.2593692541
328 | 0.3170217872
327 | 0.6338906288
326 | 0.6900492311
325 | 0.8245825171
324 | 1.22702527
323 | 1.171877742
322 | 2.549561501
321 | 2.596756935
320 | 3.699155331
319 | 5.980830669
318 | 5.648056507
317 | 12.12042046
316 | 16.39047432
315 | 21.04119492
314 | 23.58059692
313 | 25.82728004
312 | 24.04716873
311 | 22.16555595
310 | 19.49640274
309 | 19.3455143
308 | 20.81741142
307 | 23.18124008
306 | 25.77809143
305 | 28.9249115
304 | 30.67051506
303 | 36.8864975
302 | 38.62281418
301 | 41.1114502
300 | 41.87358093
299 | 43.17950439
298 | 44.34873962
297 | 48.18609619
296 | 49.09377289
295 | 49.64881134
294 | 51.69702148
293 | 52.16573715
292 | 53.51057053
291 | 53.54827881
290 | 56.23673248
289 | 58.29933167
288 | 64.6048584
287 | 63.83708572
286 | 61.28484344
285 | 63.08607483
284 | 57.727108
283 | 62.3681488
282 | 63.64094543
281 | 68.08393097
280 | 69.65019989
279 | 73.3999176
278 | 71.2088623
277 | 67.17546082
276 | 69.94392395
275 | 64.37579346
274 | 64.71540833
273 | 66.81945801
272 | 68.08846283
271 | 73.32462311
270 | 76.33470154
269 | 77.99162292
268 | 76.496315
267 | 74.18069458
266 | 69.05214691
265 | 67.4393692
264 | 66.55033875
263 | 69.25160217
262 | 70.85887146
261 | 75.57722473
260 | 77.12863922
259 | 77.03040314
258 | 74.77336121
257 | 73.25364685
256 | 70.60857391
255 | 68.63646698
254 | 69.41442871
253 | 68.35021973
252 | 68.63856506
251 | 67.72203064
250 | 65.3735199
Mean:Sample S 45.00 180.00
temp2
Collection Time: 8/12/2024 11:49:17
Operator Name :
Scan Version 6.2.0.1588
Parameter List :
Instrument Cary 7000
Instrument Version 3.00
Method Log :
Method Name :
Date/Time stamp: 7/10/2024 15:26:55
Method Modifications:
ConcentrationReportSelected Changed: 7/10/2024 15:26:55 | Old:Choice 0 | New:Choice 1
ConcentrationReportSelected Changed: 7/10/2024 15:26:55 | Old:ON | New:Choice 0
MCAReportSelected Changed: 7/10/2024 15:26:55 | Old:Choice 0 | New:Choice 1
MCAReportSelected Changed: 7/10/2024 15:26:55 | Old:ON | New:Choice 0
X Start nm Changed: 7/10/2024 15:27:52 | Old:800.000 | New:1250.000
X Stop nm Changed: 7/10/2024 15:27:52 | Old:200.000 | New:250.000
UVVIS Scan Rate nm Changed: 7/10/2024 15:27:52 | Old: 602.007 | New: 600.000
NIR Scan Rate nm Changed: 7/10/2024 15:27:52 | Old: 0.004 | New: 12.000
Y mode Changed: 7/10/2024 15:27:52 | Old:Abs | New:%T
Y min Changed: 7/10/2024 15:27:52 | Old: 0.00 | New: -5.00
Y max Changed: 7/10/2024 15:27:52 | Old: 1.00 | New: 105.00
SBW Changed: 7/10/2024 15:27:52 | Old:2.000 | New:4.000
Common Slit Width Changed: 7/10/2024 15:27:52 | Old:2.000 | New:4.000
Slit Height Changed: 7/10/2024 15:27:52 | Old:Full | New:Reduced
Source changeover Changed: 7/10/2024 15:27:52 | Old: 350.00 | New: 320.00
Detector changeover Changed: 7/10/2024 15:27:52 | Old: 800.00 | New: 1150.00
Grating changeover Changed: 7/10/2024 15:27:52 | Old: 800.00 | New: 720.00
Baseline Correction Changed: 7/10/2024 15:27:52 | Old:0 | New:1
AVASRA On Changed: 7/10/2024 15:27:52 | Old:OFF | New:ON
UMA Collect Grid Changed: 7/10/2024 15:27:52 | Old: | New:Sample S 45.00 180.00{0.0{45.00{ 180.00{}Sample P 45.00 180.00{90.0{45.00{ 180.00{}
UMA Sample Name Changed: 7/10/2024 15:27:52 | Old:Sample Name | New:Sample
Sipper Type Changed: 7/10/2024 15:27:52 | Old:Internal RSA | New:External sipper
Slit Height Changed: 7/10/2024 15:27:54 | Old:Full | New:Reduced
Saved as C:\Users\Admin\Desktop\2024\1110\1-202407010-hr355ar532 1064 45d-s-1.1.BSWSaved as C:\Users\Admin\Desktop\2024\1110\1-202407010-hr355ar532 1064 45d-s-1.1.BSW
UVVIS wavenumber interval Changed: 8/12/2024 11:48:55 | Old: 5.00 | New: 10.00
Opened C:\USERS\ADMIN\DESKTOP\2024\1110\1-202407010-HR355AR532 1064 45D-S-1.1.BSW
Baseline file Changed: 8/12/2024 11:48:55 | Old:C:\Users\Admin\Desktop\2024\1110\1-202407010-hr355ar532 1064 45d-s-1.1.BSW | New:C:\USERS\ADMIN\DESKTOP\2024\1110\1-202407010-HR355AR532 1064 45D-S-1.1.BSW
End Method Modifications
Calculated as Sample P 45.00 180.00 plus Sample S 45.00 180.00
All data points copied from continuum 'temp2' to create 'Mean'
All data points divided by 2
The continuum is mean of: Sample S 45.00 180.00 | Sample P 45.00 180.00
Continuum name changed to '"Mean":Sample S 45.00 180.00'